## Stackup
Design_Stackup
Customer |  | Oxide Computer Company
Board Title |  | K.2
Part Number |  | 913-0000114
Layer Count |  | 6L
Thickness (mils) |  | 62mil +/- 10%
Material |  | FR408HR
Copper Foil |  | Standard
Soldermask |  | Black
Other demands |  | N/A
Date |  | 2026-03-10
Revision |  | V01
Layer | Type | Material | Glass gabric (RC%) | Copper foil |  | Thickness |  | Dk @10GHz | Df @10GHz | Ref Plane | Differential ( trace / space )
85 Ohm +/- 10%
[11 empty] | Design LW | Actual LW
|  |  |  | weight (oz) | type, Rz(um) | mils | Tolerance |  |  |  | mils | mils
| SOLDERMASK | SOLDERMASK |  |  |  | 0.5 |  | 3.5 | 0.019
L1 | CONDUCTOR |  |  | 1/4 OZ COPPER + PLATE |  | 1.45 |  |  |  | L2 | 5.5 / 11.5
| Prepreg | FR408HR | 1086x1 RC65% |  |  | 2.996 |  | 3.26 | 0.0028
L2 | CONDUCTOR |  |  | 1 OZ COPPER |  | 1.4
| Core | FR408HR | 2116x1 RC54% |  |  | 5 |  | 3.23 | 0.0042
L3 | CONDUCTOR |  |  | 1 OZ COPPER |  | 1.4 |  |  |  | L2 & L6 | 6.8 / 12.8
| Prepreg | FR408HR | 106x1 RC75% 1080x1 RC71% 106x1 RC75% |  |  | 7.536
| Core | FR408HR | 50% |  |  | 21 |  | 3.53 | 0.0098
| Prepreg | FR408HR | 106x1 RC75% 1080x1 RC71% 106x1 RC75% |  |  | 7.536
L4 | CONDUCTOR |  |  | 1 OZ COPPER |  | 1.4
| Core | FR408HR | 1078x1 RC68% |  |  | 5 |  | 3.23 | 0.0042
L5 | CONDUCTOR |  |  | 1 OZ COPPER |  | 1.4
| Prepreg | FR408HR | 1078x2 RC73% |  |  | 2.996 |  | 3.17 | 0.0042
L6 | CONDUCTOR |  |  | 1/4 OZ COPPER + PLATE |  | 1.45 |  |  |  | L5 | 5.5 / 11.5
| SOLDERMASK | SOLDERMASK |  |  |  | 0.5 |  | 3.5 | 0.019
thickness (conductor+plate) | [5 empty] | 60.564
thicknes + soldermask | [5 empty] | 61.564